## tempered
Panes | Name | Tempered or Annealed | Outer Lites | Inner Lite(s) | CoreRange_MaxArea_squarefeet | CoreRange_ maxlongedge_inches | CoreRange_maxshortedge_inches | CoreRange_ maxlongedge_inches_tier2 | CoreRange_maxshortedge_inches_tier2 | Technical_limit_MaxArea_squarefeet | Technical_limit_longedge_inches | Technical_limit_shortedge_inches | Technical_limit_longedge_inches_tier2 | Technical_limit_shortedge_inches_tier2
Triple | 3mm-0.5mm-3mm | Tempered | 3 | 0.5 | 20 | 80 | 36 |  |  | 20 | 80 | 36
Triple | 3mm-1.1mm-3mm | Tempered | 3 | 1.1 | 20 | 80 | 36 |  |  | 20 | 80 | 36
Triple | 3mm-1.3mm-3mm | Tempered | 3 | 1.3 | 20 | 80 | 36 |  |  | 20 | 80 | 36
Triple | 5mm-0.5mm-5mm | Tempered | 5 | 0.5 | 40.83333 | 98 | 60 |  |  | 40.83333 | 98 | 60
Triple | 5mm-1.1mm-5mm | Tempered | 5 | 1.1 | 41.25 | 99 | 60 |  |  | 50 | 120 | 60
Triple | 5mm-1.3mm-5mm | Tempered | 5 | 1.3 | 48.33333 | 120 | 58 |  |  | 50 | 120 | 60
Triple | 6mm-0.5mm-6mm | Tempered | 6 | 0.5 | 49 | 98 | 72 |  |  | 49 | 98 | 72
Triple | 6mm-1.1mm-6mm | Tempered | 6 | 1.1 | 49.5 | 99 | 72 |  |  | 60 | 120 | 72
Triple | 6mm-1.3mm-6mm | Tempered | 6 | 1.3 | 50.34722 | 125 | 58 |  |  | 50.34722 | 125 | 58 | 120 | 72
Triple | 4mm-0.5mm-4mm | Tempered | 4 | 0.5 | 30 | 90 | 48 |  |  | 30 | 90 | 48
Triple | 4mm-1.1mm-4mm | Tempered | 4 | 1.1 | 30 | 90 | 48 |  |  | 30 | 90 | 48
Triple | 4mm-1.3mm-4mm | Tempered | 4 | 1.3 | 30 | 90 | 48 |  |  | 30 | 90 | 48

## annealed
Panes | Name | Tempered or Annealed | Outer Lites | Inner Lite(s) | MaxArea_Core_squarefeet | MaxArea_Technical_limit_squarefeet | CoreRange_maxedge_inches | Technical_limit_maxedge_inches
Triple | 3mm-0.5mm-3mm | Annealed | 3 | 0.5 | 20 | 20 | 80 | 80
Triple | 3mm-1.1mm-3mm | Annealed | 3 | 1.1 | 20 | 20 | 80 | 80
Triple | 3mm-1.3mm-3mm | Annealed | 3 | 1.3 | 20 | 20 | 80 | 80
Triple | 5mm-0.5mm-5mm | Annealed | 5 | 0.5 | 40 | 40 | 95 | 98
Triple | 5mm-1.1mm-5mm | Annealed | 5 | 1.1 | 40 | 40 | 95 | 100
Triple | 5mm-1.3mm-5mm | Annealed | 5 | 1.3 | 40 | 40 | 95 | 100
Triple | 6mm-0.5mm-6mm | Annealed | 6 | 0.5 | 46.84 | 50 | 95 | 98
Triple | 6mm-1.1mm-6mm | Annealed | 6 | 1.1 | 46.84 | 50 | 95 | 120
Triple | 6mm-1.3mm-6mm | Annealed | 6 | 1.3 | 46.84 | 50 | 95 | 120
Triple | 4mm-0.5mm-4mm | Annealed | 4 | 0.5 | 28 | 28 | 90 | 90
Triple | 4mm-1.1mm-4mm | Annealed | 4 | 1.1 | 28 | 28 | 90 | 90
Triple | 4mm-1.3mm-4mm | Annealed | 4 | 1.3 | 28 | 28 | 90 | 90